## 工作表 2
element | Number | Relative mess | Volume | Density | Atomic radius (A) | Covalent radius (A) | Effective ion radius
Li8 | 3 | 6.941 | 13.1 | 0.534 | 2.05 | 1.23 | 0.76
Be4 | 4 | 9.012 | 5 | 1.848 | 1.4 | 0.9 | 0.45
Be8 | 4 | 9.012 | 5 | 1.848 | 1.4 | 0.9 | 0.94
B4 | 5 | 10.81 | 4.6 | 2.34 | 1.17 | 0.82 | 0.27
B8 | 5 | 10.81 | 4.6 | 2.34 | 1.17 | 0.82 | 0.69
C4 | 6 | 12.01 | 4.58 | 2.26 | 0.91 | 0.77 | 0.16
C8 | 6 | 12.01 | 4.58 | 2.26 | 0.91 | 0.77 | 0.42
N4 | 7 | 14.01 | 17.3 | 1.2506 | 0.75 | 0.75 | 0.16
N8 | 7 | 14.01 | 17.3 | 1.2506 | 0.75 | 0.75 | 0.19
O24 | 8 | 16 | 14 | 1.429 | 0.65 | 0.73 | 1.4
F24 | 9 | 19 | 17.1 | 1.696 | 0.57 | 0.72 | 1.33
Na4 | 11 | 22.99 | 23.7 | 0.971 | 2.23 | 1.54 | 1.02
Na8 | 11 | 22.99 | 23.7 | 0.971 | 2.23 | 1.54 | 1.39
Mg4 | 12 | 24.31 | 13.97 | 1.738 | 1.72 | 1.36 | 0.72
Mg8 | 12 | 24.31 | 13.97 | 1.738 | 1.72 | 1.36 | 1.15
Al4 | 13 | 26.98 | 10 | 2.702 | 1.82 | 1.18 | 0.54
Al8 | 13 | 26.98 | 10 | 2.702 | 1.82 | 1.18 | 0.98
Si4 | 14 | 28.09 | 12.1 | 2.33 | 1.46 | 1.11 | 0.4
Si8 | 14 | 28.09 | 12.1 | 2.33 | 1.46 | 1.11 | 0.8
P4 | 15 | 30.97 | 17 | 1.82 | 1.23 | 1.06 | 0.44
P8 | 15 | 30.97 | 17 | 1.82 | 1.23 | 1.06 | 0.8
S24 | 16 | 32.06 | 15.5 | 2.07 | 1.09 | 1.02 | 0.37
S4 | 16 | 32.06 | 15.5 | 2.07 | 1.09 | 1.02 | 0.37
S8 | 16 | 32.06 | 15.5 | 2.07 | 1.09 | 1.02 | 0.64
Cl24 | 17 | 35.45 | 22.7 | 3.214 | 0.97 | 0.99 | 1.81
K4 | 19 | 39.1 | 45.46 | 0.862 | 2.77 | 2.03 | 1.38
K8 | 19 | 39.1 | 45.46 | 0.862 | 2.77 | 2.03 | 1.64
Ca4 | 20 | 40.08 | 29.9 | 1.55 | 2.23 | 1.74 | 1
Ca8 | 20 | 40.08 | 29.9 | 1.55 | 2.23 | 1.74 | 1.34
Sc4 | 21 | 44.96 | 15 | 2.99 | 2.09 | 1.44 | 0.88
Sc8 | 21 | 44.96 | 15 | 2.99 | 2.09 | 1.44 | 1.27
Ti4 | 22 | 47.87 | 10.64 | 4.506 | 2 | 10.64 | 0.86
Ti8 | 22 | 47.87 | 10.64 | 4.506 | 2 | 10.64 | 1.27
V4 | 23 | 50.94 | 8.78 | 6.11 | 1.92 | 1.22 | 0.79
V8 | 23 | 50.94 | 8.78 | 6.11 | 1.92 | 1.22 | 1.2
Cr4 | 24 | 52 | 7.23 | 7.19 | 1.85 | 1.18 | 0.8
Cr8 | 24 | 52 | 7.23 | 7.19 | 1.85 | 1.18 | 1.22
Mn4 | 25 | 54.94 | 1.39 | 7.43 | 1.79 | 1.17 | 0.83
Mn8 | 25 | 54.94 | 1.39 | 7.43 | 1.79 | 1.17 | 1.26
Fe4 | 26 | 55.85 | 7.1 | 7.874 | 1.72 | 1.17 | 0.78
Fe8 | 26 | 55.85 | 7.1 | 7.874 | 1.72 | 1.17 | 1.18
Co4 | 27 | 58.93 | 6.7 | 8.9 | 1.67 | 1.16 | 0.75
Co8 | 27 | 589.3 | 6.7 | 8.9 | 1.67 | 1.16 | 1.14
Ni4 | 28 | 58.69 | 6.59 | 8.9 | 1.62 | 1.15 | 0.69
Ni8 | 28 | 58.69 | 6.59 | 8.9 | 1.62 | 1.15 | 1.03
Cu4 | 29 | 63.55 | 7.1 | 8.96 | 1.57 | 1.17 | 0.73
Cu8 | 29 | 63.55 | 7.1 | 8.96 | 1.57 | 1.17 | 1.09
Zn4 | 30 | 65.38 | 9.2 | 7.13 | 1.53 | 1.25 | 0.74
Zn8 | 30 | 65.38 | 9.2 | 7.13 | 1.53 | 1.25 | 1.09
Ga4 | 31 | 69.72 | 11.8 | 5.907 | 1.81 | 1.26 | 0.62
Ga8 | 31 | 69.72 | 11.8 | 5.907 | 1.81 | 1.26 | 0.96
Ge4 | 32 | 72.63 | 1.52 | 5.323 | 1.52 | 1.22 | 0.73
Ge8 | 32 | 72.63 | 1.52 | 5.323 | 1.52 | 1.22 | 1.08
As4 | 33 | 74.92 | 13.1 | 5.72 | 1.33 | 1.2 | 0.58
As8 | 33 | 74.92 | 13.1 | 5.72 | 1.33 | 1.2 | 0.84
Se24 | 34 | 78.96 | 16.45 | 4.79 | 78.96 | 1.16 | 0.5
Se4 | 34 | 78.96 | 16.45 | 4.79 | 78.96 | 1.16 | 0.5
Se8 | 34 | 78.96 | 16.45 | 4.79 | 78.96 | 1.16 | 0.68
Br24 | 35 | 79.9 | 23.5 | 3.119 | 1.12 | 1.14 | 1.96
Rb4 | 37 | 85.47 | 55.9 | 1.63 | 2.98 | 2.16 | 1.52
Rb8 | 37 | 85.47 | 55.9 | 1.63 | 2.98 | 2.16 | 1.72
Sr4 | 38 | 87.62 | 33.7 | 2.54 | 2.45 | 1.91 | 1.18
Sr8 | 38 | 87.62 | 33.7 | 2.54 | 2.45 | 1.91 | 1.44
Y4 | 39 | 88.91 | 19.8 | 4.47 | 2.27 | 1.62 | 1.08
Y8 | 39 | 88.91 | 19.8 | 4.47 | 2.27 | 1.62 | 1.4
Zr4 | 40 | 91.22 | 14.1 | 6.51 | 2.16 | 1.45 | 0.98
Zr8 | 40 | 91.22 | 14.1 | 6.51 | 2.16 | 1.45 | 1.31
Nb4 | 41 | 92.91 | 10.87 | 8.57 | 2.08 | 1.34 | 0.72
Nb8 | 41 | 92.91 | 10.87 | 8.57 | 2.08 | 1.34 | 1.05
Mo4 | 42 | 95.96 | 9.4 | 10.22 | 2.01 | 1.3 | 0.69
Mo8 | 42 | 95.96 | 9.4 | 10.22 | 2.01 | 1.3 | 1.01
Tc4 | 43 | 98 | 8.5 | 11.5 | 1.95 | 1.27 | 0.73
Tc8 | 43 | 98 | 8.5 | 11.5 | 1.95 | 1.27 | 1.06
Ru4 | 44 | 101.1 | 8.3 | 12.37 | 1.89 | 1.25 | 0.68
Ru8 | 44 | 101.1 | 8.3 | 12.37 | 1.89 | 1.25 | 0.99
Rh4 | 45 | 102.9 | 8.3 | 12.41 | 1.83 | 1.25 | 0.67
Rh8 | 45 | 102.9 | 8.3 | 12.41 | 1.83 | 1.25 | 0.97
Pd4 | 46 | 106.42 | 8.9 | 12.02 | 1.79 | 1.28 | 0.87
Pd8 | 46 | 106.42 | 8.9 | 12.02 | 1.79 | 1.28 | 1.07
Ag4 | 47 | 107.9 | 10.3 | 10.5 | 1.75 | 1.34 | 1.15
Ag8 | 47 | 107.9 | 10.3 | 10.5 | 1.75 | 1.34 | 1.43
Cd4 | 48 | 112.4 | 13.1 | 8.65 | 1.71 | 1.48 | 0.95
Cd8 | 48 | 112.4 | 13.1 | 8.65 | 1.71 | 1.48 | 1.31
In4 | 49 | 114.8 | 15.7 | 7.31 | 2 | 1.44 | 0.8
In8 | 49 | 114.8 | 15.7 | 7.31 | 2 | 1.44 | 1.13
Sn4 | 50 | 118.7 | 16.3 | 7.31 | 1.72 | 1.41 | 1.04
Sn8 | 50 | 118.7 | 16.3 | 7.31 | 1.72 | 1.41 | 1.46
Sb4 | 51 | 121.8 | 18.23 | 6.684 | 1.53 | 1.4 | 0.76
Sb8 | 51 | 121.8 | 18.23 | 6.684 | 1.53 | 1.4 | 1.06
Te4 | 52 | 127.6 | 20.5 | 6.24 | 1.42 | 1.36 | 0.97
Te8 | 52 | 127.6 | 20.5 | 6.24 | 1.42 | 1.36 | 1.6
Te24 | 52 | 127.6 | 20.5 | 6.24 | 1.42 | 1.36 | 0.97
I24 | 53 | 126.9 | 25.74 | 4.93 | 1.32 | 1.33 | 2.2
Cs4 | 55 | 132.9 | 71.07 | 1.873 | 3.34 | 2.35 | 1.67
Cs8 | 55 | 132.9 | 71.07 | 1.873 | 3.34 | 2.35 | 1.88
Ba4 | 56 | 137.3 | 39.24 | 3.59 | 2.78 | 1.98 | 1.35
Ba8 | 56 | 137.3 | 39.24 | 3.59 | 2.78 | 1.98 | 1.61
La4 | 57 | 138.9 | 20.73 | 6.15 | 2.74 | 1.69 | 1.26
La8 | 57 | 138.9 | 20.73 | 6.15 | 2.74 | 1.69 | 1.54
Ce4 | 58 | 140.1 | 20.67 | 6.77 | 2.7 | 1.65 | 1.23
Ce8 | 58 | 140.1 | 20.67 | 6.77 | 2.7 | 1.65 | 1.51
Pr4 | 59 | 140.9 | 20.8 | 6.77 | 2.67 | 1.65 | 1.2
Pr8 | 59 | 140.9 | 20.8 | 6.77 | 2.67 | 1.65 | 1.47
Nd4 | 60 | 144.2 | 20.6 | 7.01 | 2.64 | 1.64 | 1.18
Nd8 | 60 | 144.2 | 20.6 | 7.01 | 2.64 | 1.64 | 1.46
Pm4 | 61 | 145 | 22.39 | 7.3 | 2.62 | 2.62 | 1.17
Pm8 | 61 | 145 | 22.39 | 7.3 | 2.62 | 2.62 | 1.46
Sm4 | 62 | 150.36 | 19.95 | 7.52 | 2.59 | 1.62 | 1.15
Sm8 | 62 | 150.36 | 19.95 | 7.52 | 2.59 | 1.62 | 1.42
Eu4 | 63 | 152 | 28.9 | 5.24 | 2.56 | 1.85 | 1.17
Eu8 | 63 | 152 | 28.9 | 5.24 | 2.56 | 1.85 | 1.43
Gd4 | 64 | 157.25 | 19.9 | 7.895 | 2.54 | 1.61 | 1.13
Gd8 | 64 | 157.25 | 19.9 | 7.895 | 2.54 | 1.61 | 1.4
Tb4 | 65 | 158.9 | 19.2 | 8.23 | 2.51 | 1.59 | 1.1
Tb8 | 65 | 158.9 | 19.2 | 8.23 | 2.51 | 1.59 | 1.36
Dy4 | 66 | 162.5 | 19 | 8.55 | 2.49 | 1.59 | 1.07
Dy8 | 66 | 162.5 | 19 | 8.55 | 2.49 | 1.59 | 1.33
Ho4 | 67 | 164.93 | 18.7 | 8.8 | 2.47 | 1.85 | 1.07
Ho8 | 67 | 164.93 | 18.7 | 8.8 | 2.47 | 1.85 | 1.33
Er4 | 68 | 167.3 | 18.4 | 9.07 | 2.45 | 1.57 | 1.06
Er8 | 68 | 167.3 | 18.4 | 9.07 | 2.45 | 1.57 | 1.31
Tm4 | 69 | 168.9 | 18.1 | 9.32 | 2.42 | 1.56 | 1.03
Tm8 | 69 | 168.9 | 18.1 | 9.32 | 2.42 | 1.56 | 1.28
Yb4 | 70 | 173.1 | 24.79 | 6.9 | 2.4 | 1.74 | 1.02
Yb8 | 70 | 173.1 | 24.79 | 6.9 | 2.4 | 1.74 | 1.26
Lu4 | 71 | 174.96 | 17.78 | 9.84 | 2.25 | 1.56 | 1.02
Lu8 | 71 | 174.96 | 17.78 | 9.84 | 2.25 | 1.56 | 1.27
Hf4 | 72 | 178.5 | 13.6 | 13.31 | 2.16 | 1.44 | 0.8
Hf8 | 72 | 178.5 | 13.6 | 13.31 | 2.16 | 1.44 | 1.06
Ta4 | 73 | 180.9 | 10.9 | 16.65 | 2.09 | 1.34 | 0.98
Ta8 | 73 | 180.9 | 10.9 | 16.65 | 2.09 | 1.34 | 1.21
W4 | 74 | 183.8 | 9.56 | 19.35 | 2.02 | 1.3 | 0.75
W8 | 74 | 183.8 | 9.56 | 19.35 | 2.02 | 1.3 | 0.97
Re4 | 75 | 186.2 | 8.85 | 20.53 | 1.97 | 1.97 | 0.63
Re8 | 75 | 186.2 | 8.85 | 20.53 | 1.97 | 1.97 | 0.85
Os4 | 76 | 190.2 | 8.49 | 22.6 | 1.92 | 1.26 | 0.63
Os8 | 76 | 190.2 | 8.49 | 22.6 | 1.92 | 1.26 | 0.84
Ir4 | 77 | 192.2 | 8.54 | 22.4 | 1.87 | 1.27 | 0.68
Ir8 | 77 | 192.2 | 8.54 | 22.4 | 1.87 | 1.27 | 0.84
Pt4 | 78 | 195.1 | 9.1 | 21.45 | 1.83 | 1.3 | 0.8
Pt8 | 78 | 195.08 | 9.1 | 21.45 | 1.83 | 1.3 | 0.95
Au8 | 79 | 196.96 | 10.2 | 19.32 | 1.79 | 1.34 | 1.37
Au8 | 79 | 196.96 | 10.2 | 19.32 | 1.79 | 1.34 | 1.57
Hg4 | 80 | 200.6 | 14.82 | 13.546 | 1.76 | 1.49 | 1.19
Hg8 | 80 | 200.6 | 14.82 | 13.546 | 1.76 | 1.49 | 1.32
Tl4 | 81 | 204.4 | 17.2 | 11.85 | 2.08 | 1.48 | 1.5
Tl8 | 81 | 204.4 | 17.2 | 11.85 | 2.08 | 1.48 | 1.7
Pb4 | 82 | 207.2 | 18.17 | 11.35 | 1.81 | 1.47 | 1.19
Pb8 | 82 | 207.2 | 18.17 | 11.35 | 1.81 | 1.47 | 1.49
Bi4 | 83 | 209 | 21.3 | 9.75 | 1.63 | 1.46 | 1.03
Bi8 | 83 | 209 | 21.3 | 9.75 | 1.63 | 1.46 | 1.35
Po4 | 84 | 209 | 22.23 | 9.3 | 1.53 | 1.46 | 0.94
Po8 | 84 | 209 | 22.23 | 9.3 | 1.53 | 1.46 | 1.27
Ac4 | 89 | 227.02 | 9.1 | 21.45 | 1.83 | 1.3 | 1.12
Ac8 | 89 | 227.02 | 9.1 | 21.45 | 1.83 | 1.3 | 1.37
Pa4 | 91 | 231.0359 | 15 | 15.4 | 1.53 | 1.46 | 1.21
Pa8 | 91 | 231.0359 | 15 | 15.4 | 1.53 | 1.46 | 1.43